## Tabelle1
Zelle 01 @ T25
3RC
| Entladerichtung | Laderichtung
R0 [Ohm] | 8.60e-01 (+/- 3.73e-03) | 8.63e-01 (+/- 3.91e-03)
R1 [Ohm] | 9.46e-02 (+/- 3.76e-03) | 9.78e-02 (+/- 3.93e-03)
C1 [F] | 6.54e-04 (+/- 6.36e-05) | 6.06e-04 (+/- 5.94e-05)
R2 [Ohm] | 7.80e-02 (+/- 3.08e-03) | 7.66e-02 (+/- 3.07e-03)
C2 [F] | 2.42e-01 (+/- 2.00e-02) | 2.09e-01 (+/- 1.81e-02)
R3 [Ohm] | 1.63e-01 (+/- 3.14e-03) | 1.68e-01 (+/- 3.13e-03)
C3 [F] | 3.65e+00 (+/- 1.82e-01) | 3.42e+00 (+/- 1.65e-01)
RMSE | 0.0105 | 0.0108
RC-ZARC-RC
| Entladerichtung | Laderichtung
R0 [Ohm] | 8.53e-01 (+/- 3.06e-03) | 8.57e-01 (+/- 2.98e-03)
R1 [Ohm] | 9.17e-02 (+/- 3.04e-03) | 9.52e-02 (+/- 2.95e-03)
C1 [F] | 5.34e-04 (+/- 4.27e-05) | 5.09e-04 (+/- 3.81e-05)
R2 [Ohm] | 2.22e-01 (+/- 4.57e-03) | 2.22e-01 (+/- 4.29e-03)
tau2 [sec] | 4.18e-01 (+/- 1.76e-02) | 4.29e-01 (+/- 1.68e-02)
Xi2 | 7.34e-01 (+/- 1.80e-02) | 7.45e-01 (+/- 1.72e-02)
R3 [Ohm] | 4.16e-02 (+/- 3.16e-03) | 4.47e-02 (+/- 2.98e-03)
C3 [F] | 1.10e-01 (+/- 1.34e-02) | 1.05e-01 (+/- 1.14e-02)
RMSE | 0.0076 | 0.0074
ZARC-ZARC
| Entladerichtung | Laderichtung
R0 [Ohm] | 7.15e-09 (+/- 1.56e+00) | 1.77e-07 (+/- 1.57e+00)
R1 [Ohm] | 1.01e+00 (+/- 1.58e+00) | 1.02e+00 (+/- 1.59e+00)
tau1 [sec] | 1.16e-08 (+/- 1.60e-07) | 1.22e-08 (+/- 1.69e-07)
Xi1 | 2.45e-01 (+/- 9.21e-02) | 2.42e-01 (+/- 9.25e-02)
R2 [Ohm] | 2.05e-01 (+/- 1.38e-02) | 2.04e-01 (+/- 1.44e-02)
tau2 [sec] | 4.19e-01 (+/- 1.62e-02) | 4.27e-01 (+/- 1.69e-02)
Xi2 | 7.37e-01 (+/- 2.66e-02) | 7.45e-01 (+/- 2.80e-02)
RMSE | 0.0069 | 0.0072